## Pd and Rh energies with N2H4
Palladium |  |  |  |  | PV @ T=300K | 0.02585346 | [5 empty] | Rhodium
| E {DFT} | E + ZPE | E {DFT+Sol} | Zero Point Energy (ZPE) | {TS} | Entropy - S | E {vib} | Gibbs Free Energy | Enthalpy - H |  |  |  | E {DFT} | E + ZPE | E {DFT+Sol} | Zero Point Energy (ZPE) | {TS} | Entropy - S | E {vib} | Gibbs Free Energy | Enthalpy - H
* | -194.927174 | -194.927174 | -194.8918483 |  |  |  |  | -194.8918483 | -194.8918483 |  |  | * | -266.057655 | -266.057655 | -266.0351 |  |  |  |  | -266.0351 | -266.0351
H* | -198.966814 | -198.7978 | -198.9303 | 0.1689691 | 0.005697141 | 1.899047e-05 | 0.004609042 | -198.7365 | -198.7308 |  |  | H* | -270.034819 | -269.8709 | -270.010127 | 0.16396 | 0.007181017 | 2.393672e-05 | 0.005693801 | -269.8218 | -269.8146
N* | -202.974134 | -202.8807 | -202.9511 | 0.09341265 | 0.02576924 | 8.589745e-05 | 0.01846061 | -202.8391 | -202.8133 |  |  | N* | -274.773159 | -274.6866 | -274.773898 | 0.08651938 | 0.03018357 | 0.0001006119 | 0.02106647 | -274.6706 | -274.6405
NH* | -207.188333 | -206.7962 | -207.2667 | 0.3921397 | 0.03564075 | 0.0001188025 | 0.0264395 | -206.858 | -206.8223 |  |  | NH* | -279.041211 | -278.6495 | -279.120838 | 0.3917481 | 0.03722843 | 0.0001240948 | 0.0264395 | -278.714 | -278.6768
NH2* | -211.166209 | -210.4576 | -211.3073 | 0.7086446 | 0.06815745 | 0.0002271915 | 0.0430909 | -210.5979 | -210.5297 |  |  | NH2* | -282.77757 | -282.064 | -282.914179 | 0.7135919 | 0.06550617 | 0.0002183539 | 0.04147115 | -282.1988 | -282.1333
NH3* | -215.589306 | -214.5729 | -215.9308136 | 1.016421 | 0.1874487 | 0.000624829 | 0.08389743 | -214.9921 | -214.8046 |  |  | NH3* | -286.893824 | -285.8657 | -287.193496 | 1.02809 | 0.1404322 | 0.0004681072 | 0.07343374 | -286.2066 | -286.0661
NO* | -209.694734 | -209.5048 | -209.673 | 0.1899223 | 0.1082076 | 0.0003606921 | 0.06134751 | -209.504 | -209.3958 |  |  | NO* | -281.102858 | -280.9193 | -281.113857 | 0.1835165 | 0.110968 | 0.0003698932 | 0.06283459 | -280.9526 | -280.8417
N2* | -212.023232 | -211.8329 | -212.0004 | 0.1903656 | 0.205967 | 0.0006865568 | 0.08914867 | -211.901 | -211.695 |  |  | N2* | -283.502585 | -283.2909 | -283.493831 | 0.2117071 | 0.1587433 | 0.0005291443 | 0.07402168 | -283.341 | -283.1822
O* | -201.246858 | -201.1729 | -201.2321 | 0.07394472 | 0.03865629 | 0.0001288543 | 0.02594471 | -201.145 | -201.1063 |  |  | O* | -273.203185 | -273.1303 | -273.214325 | 0.07284871 | 0.04070811 | 0.0001356937 | 0.02686111 | -273.1295 | -273.0888
N2O* | -216.742528 | -216.4383 | -216.772567 | 0.3041871 | 0.2357132 | 0.0007857106 | 0.09734873 | -216.5809 | -216.3452 |  |  | N2O* | -288.050924 | -287.7341 | -288.137988 | 0.3168601 | 0.2505783 | 0.0008352611 | 0.1114003 | -287.9345 | -287.6839
N2H4* | -226.584293 | -225.0932 | -227.288688 | 1.491071 | 0.1672422 | 0.0005574739 | 0.0936731 | -225.8453 | -225.6781 |  |  | N2H4* | -298.062316 | -297.3045 | -298.799878 | 1.495363 | 0.1498283 | 0.0004994278 | 0.08611545 | -297.3424 | -297.1925
N2H5* | -229.817541 | -228.1085 | -230.889962 | 1.70906 | 0.1775363 | 0.0005917877 | 0.09375858 | -229.2388 | -229.0613 |  |  | N2H5* | -300.930928 | -299.2228 | -302.016739 | 1.708111 | 0.2138429 | 0.0007128096 | 0.1083102 | -300.3883 | -300.1745
OH* | -205.179934 | -204.8494 | -205.315983 | 0.3305335 | 0.09499352 | 0.0003166451 | 0.05685376 | -204.9977 | -204.9027 |  |  | OH* | -276.891979 | -276.5437 | -277.070212 | 0.3482448 | 0.07726094 | 0.0002575365 | 0.04843781 | -276.7249 | -276.6477
HNO* | -212.656408 | -212.3251 | -212.8147 | 0.4896256 | 0.1071488 | 0.0003571627 | 0.06382417 | -212.3425 | -212.2354 |  |  | HNO* | -284.462672 | -284.1063 | -284.602128 | 0.4958682 | 0.09445164 | 0.0003148388 | 0.05837726 | -284.1165 | -284.022
HNOH* | -216.569516 | -215.9168 | -216.708843 | 0.7920823 | 0.1432208 | 0.0004774026 | 0.07994016 | -215.9542 | -215.811 |  |  | HNOH* | -288.100818 | -287.5506 | -288.339836 | 0.7891981 | 0.125568 | 0.0004185599 | 0.07458154 | -287.5758 | -287.4502
NOH* | -212.743607 | -212.4895 | -212.950324 | 0.4607893 | 0.1043138 | 0.0003477128 | 0.05930141 | -212.5087 | -212.4044 |  |  | NOH* | -284.502591 | -284.2268 | -284.69111 | 0.4642944 | 0.1561929 | 0.0005206431 | 0.08123826 | -284.2759 | -284.1197
HNO2* | -218.736088 | -218.1848 | -218.756911 | 0.5512549 | 0.2030148 | 0.0006767161 | 0.09571198 | -218.2871 | -218.0841 |  |  | HNO2* | -290.227739 | -289.66 | -290.282253 | 0.567693 | 0.1870718 | 0.0006235727 | 0.0896474 | -289.7861 | -289.5991
NO2* | -214.8751 | -214.5907 | -214.910225 | 0.2843909 | 0.2087909 | 0.0006959695 | 0.09949473 | -214.7093 | -214.5005 |  |  | NO2* | -286.598645 | -286.3097 | -286.656889 | 0.2889316 | 0.1778016 | 0.0005926413 | 0.09120964 | -286.4287 | -286.2509
H2O* | -209.684175 | -209.0504 | -209.870333 | 0.6337751 | 0.1363091 | 0.0004543635 | 0.0683746 | -209.2786 | -209.1423 |  |  | H2O* | -280.90448 | -280.2607 | -281.118809 | 0.6437743 | 0.1665448 | 0.0005551493 | 0.08310567 | -280.5326 | -280.3661
0.820951
| 0.0333736 | 0.5159393
TRANSITION STATE | E {DFT} | E + ZPE | E {DFT+Sol} | Zero Point Energy (ZPE) | {TS} | Entropy - S | E {vib} | Gibbs Free Energy | Enthalpy - H |  |  | TRANSITION STATE | E {DFT} | E + ZPE | E {DFT+Sol} | Zero Point Energy (ZPE) | {TS} | Entropy - S | E {vib} | Gibbs Free Energy | Enthalpy - H
R1 - HNO2 + 2* --> NO*+ OH* | -218.736088 | -218.1848 | -218.756911 | 0.5512549 | 0.3570275 | 0.0005133078 | 0.09571198 | -218.4411 | -218.1099 |  |  | R1 - HNO2 + 2* --> NO*+ OH* | -290.227739 | -289.66 | -290.282253 | 0.567693 | 0.4133039 | 0.00137768 | 0.0896474 | -290.0124 | -289.5991
R2 - H+ + NO2- + 2* --> NO2*+ H* | -218.736088 | -218.1848 | -218.756911 | 0.5512549 | 0.7853811 | 0.001745291 | 0.09571198 | -218.8695 | -218.1099 |  |  | R2 - H+ + NO2- + 2* --> NO2*+ H* | -290.227739 | -289.66 | -290.282253 | 0.567693 | 0.5786724 | 0.001928908 | 0.0896474 | -290.1777 | -289.5991
R3 - NO2* + * --> NO*+ O* | -214.32012 | -214.1036 | -214.333324 | 0.216514 | 0.1936901 | 0.0006456337 | 0.09825522 | -214.1864 | -214.0186 |  |  | R3 - NO2* + * --> NO*+ O* | -286.335153 | -286.1085 | -286.346012 | 0.2375088 | 0.1733542 | 0.0005778473 | 0.08876649 | -286.1672 | -285.9939
R4 - H2 + 2* --> 2H* | -201.849468 | -201.5511 | -201.818519 | 0.2984083 | 0.08355245 | 0.0003776182 | 0.04543126 | -201.5324 | -201.4747 |  |  | R4 - H2 + 2* --> 2H* | -272.910236 | -272.6061 | -272.890956 | 0.3040894 | 0.451765 | 0.001505883 | 0.04297836 | -272.9698 | -272.518
R5 - NO* + * --> N* + O* | -207.366721 | -207.2507 | -207.386508 | 0.1160449 | 0.07715161 | 0.000257172 | 0.04852184 | -207.2732 | -207.2219 |  |  | R5 - NO* + * --> N* + O* | -279.567322 | -279.4481 | -279.603349 | 0.119174 | 0.07775643 | 0.0002591881 | 0.04821702 | -279.4879 | -279.4101
R6 - O* + H* --> OH* + * | -203.521513 | -203.3508 | -203.931219 | 0.1707354 | 0.04892188 | 0.0001630729 | 0.03106765 | -203.7525 | -203.7294 |  |  | R6 - O* + H* --> OH* + * | -274.479058 | -274.2888 | -275.878516 | 0.1902496 | 0.07230112 | 0.0002410037 | 0.04428361 | -275.6904 | -275.6181
R7 - OH* + H* --> H2O* + * | -208.521063 | -208.0607 | -208.521063 | 0.4603852 | 0.1142675 | 0.0003808916 | 0.06077296 | -208.0883 | -207.9999 |  |  | R7 - OH* + H* --> H2O* + * | -280.023531 | -279.5947 | -280.118757 | 0.4288504 | 0.1092346 | 0.0003641153 | 0.06200815 | -279.7113 | -279.602
R8 - N* + H* --> NH* + * | -205.740961 | -205.5285 | -205.721979 | 0.212502 | 0.06382252 | 0.0002127417 | 0.03834699 | -205.5091 | -205.4711 |  |  | R8 - N* + H* --> NH* + * | -277.810515 | -277.5914 | -277.806612 | 0.2191427 | 0.0505665 | 0.000168555 | 0.03360646 | -277.5786 | -277.528
R9 - NH* + H* --> NH2* + * | -210.041098 | -209.5699 | -210.144239 | 0.4711617 | 0.06209361 | 0.0002069787 | 0.04183366 | -209.6675 | -209.6312 |  |  | R9 - NH* + H* --> NH2* + * | -281.738203 | -281.2149 | -281.885226 | 0.5232545 | 0.07015847 | 0.0002338616 | 0.04431723 | -281.362 | -281.2918
R10 - NH2* + H* --> NH3* + * | -213.958311 | -213.1185 | -214.164055 | 0.8397935 | 0.1172016 | 0.0003906719 | 0.06530057 | -213.3503 | -213.259 |  |  | R10 - NH2* + H* --> NH3* + * | -285.543138 | -284.6899 | -285.797284 | 0.8532631 | 0.09812598 | 0.0003270866 | 0.0581763 | -284.9581 | -284.86
R11 - NH3* + H+ --> NH4+ + * | -215.589306 | -214.5729 | -215.9308136 | 1.016421 | 0.2719622 | 0.0009065407 | 0.08389743 | -215.0766 | -214.8305 |  |  | R11 - NH3* + H+ --> NH4+ + * | -286.893824 | -285.8657 | -287.193496 | 1.02809 | 0.4594109 | 0.00153137 | 0.07343374 | -286.5255 | -286.0661
R12 - H2O* --> H2O+* | -209.684175 | -209.0504 | -209.870333 | 0.6337751 | 0.1363091 | 0.001030858 | 0.0683746 | -209.2786 | -209.1682 |  |  | R12 - H2O* --> H2O+* | -283.802316 | -283.5069 | -283.926925 | 0.4200478 | 0.4455665 | 0.001485222 | 0.06259874 | -283.864 | -283.4184
R13 - NO* + H* --> NOH* + * | -211.70557 | -211.4016 | -211.691658 | 0.2900597 | 0.1149524 | 0.0003831747 | 0.06649684 | -211.4242 | -211.3092 |  |  | R13 - NO* + H* --> NOH* + * | -283.372545 | -283.0914 | -283.381296 | 0.2899087 | 0.1120584 | 0.0003735282 | 0.06527969 | -283.1123 | -283.0003
R14 - NO* + H* --> HNO* + * | -212.167473 | -211.8724 | -212.157575 | 0.2851654 | 0.1371558 | 0.0004571861 | 0.07607176 | -211.9076 | -211.7705 |  |  | R14 - NO* + H* --> HNO* + * | -283.534088 | -283.2245 | -283.527578 | 0.3030721 | 0.1282204 | 0.0004274014 | 0.06966378 | -283.2572 | -283.129
R15 - NOH* + H* --> HNOH* + * | -215.854565 | -214.9881 | -215.54093 | 0.5528227 | 0.1639165 | 0.0005463884 | 0.09109835 | -215.0351 | -214.8712 |  |  | R15 - NOH* + H* --> HNOH* + * | -287.068285 | -286.6856 | -287.243133 | 0.5575408 | 0.1822297 | 0.0006074322 | 0.09638018 | -286.7456 | -286.5634
R16 - NOH* + * --> N* + OH* | -211.817416 | -211.5346 | -211.943851 | 0.4092812 | 0.1254471 | 0.0004181571 | 0.06961262 | -211.5646 | -211.4391 |  |  | R16 - NOH* + * --> N* + OH* | -283.802316 | -283.5069 | -283.926925 | 0.4200478 | 0.1059196 | 0.0003530653 | 0.06259874 | -283.5243 | -283.4184
R17 - HNO* + H* --> HNOH* + * | -215.854565 | -215.3586 | -215.975903 | 0.6173431 | 0.141898 | 0.0004729933 | 0.0798159 | -215.3948 | -215.2529 |  |  | R17 - HNO* + H* --> HNOH* + * | -287.553045 | -287.1254 | -287.671443 | 0.5953869 | 0.03291617 | 0.0001097206 | 0.02389263 | -287.0592 | -287.0263
R18 - HNO* + * --> NH* + O* | -211.412787 | -211.1152 | -211.540054 | 0.4248657 | 0.09321697 | 0.0003107232 | 0.05739351 | -211.1252 | -211.0319 |  |  | R18 - HNO* + * --> NH* + O* | -283.635297 | -283.3603 | -283.773003 | 0.4126859 | 0.1094432 | 0.0003648106 | 0.06101874 | -283.3829 | -283.2734
R19 - HNOH* + * --> NH* + OH* | -215.600273 | -215.0651 | -215.759128 | 0.6940586 | 0.1564136 | 0.0005213788 | 0.08509337 | -215.1105 | -214.9541 |  |  | R19 - HNOH* + * --> NH* + OH* | -288.100818 | -287.5506 | -288.339836 | 0.7891981 | 0.125568 | 0.0004185599 | 0.07458154 | -287.5758 | -287.4502
[12 empty] | R20 - 2NH2* --> N2H4* + * | -297.725329 | -296.8168 | -298.199536 | 1.382773 | 0.1444127 | 0.0004813758 | 0.08362252 | -296.8517 | -296.7073
[12 empty] | R21 - N2H4* --> N2H4 + * | -298.062316 | -297.3045 | -298.799878 | 1.495363 | 0.4046905 | 0.001348968 | 0.08362252 | -297.5997 | -297.195
HNO2 --> NO2- + H+ | pH | 3.25 | deprotonation E | 0
NH3 + H+ --> NH4+ | pH | 3.25 | Protonation E | -0.3572043
| E {DFT} | E + ZPE | E {DFT+Sol} | Zero Point Energy (ZPE) | {TS} | Entropy - S | E {vib} | E {PV} | Gibbs Free Energy | Enthalpy - H
NH3 | -19.51903419 | -18.61134 | -19.70297457 | 0.9076934 | 0.6003114 | 0.002001038 | 0.07756047 | -0.1450351 | -19.79442 | -19.14599 | 2.5 ppm |  |  | OH* influence on NO* adsorption
H2O | -14.21848771 | -13.65279 | -14.53071066 | 0.5656955 | 0.5871601 | 0.0019572 | 0.07764833 | 0.1867639 | -14.26191 | -13.67475 | 55 moles/liter |  | OH* | -276.891979
N2H4 | -30.321909 | -28.87985 | -30.594891 | 1.442058 | 0.7294458 | 0.00243136 | 0.08650637 | -0.1850604 | -30.43754 | -29.7081 | 1 ppm |  | 2OH* | -287.628114
HNO2 | -22.829397 | -22.29537 | -23.054772 | 0.5340222 | 0.7775949 | 0.002591983 | 0.07800508 | -0.09382958 | -23.28832 | -22.51072 | 50 ppm |  | 3OH* | -298.390637
H2 | -6.762 | -6.497156 | - | 0.2648443 | 0.5650505 | 0.001883502 | 0.07756038 | - | -6.958792 | -6.393742 | 1 atm (equilibrum with gas phase H2 |  | NO | -12.294925
N2 | -16.618626 | -16.46683 | - | 0.1517934 | 0.7209526 | 8.727962e-09 | 0.07756279 | - | -17.08437 | -16.36342 | 0.7 atm |  |  | E {DFT} | E[NO-nOH*] - E[nOH*] - E[NO]
(H+ + NO2-) | -22.829397 | -22.29537 | -23.054772 | 0.5340222 | 1.072049 | 0.003573496 | 0.07800508 | -0.09382958 | -23.58277 | -22.51072 | 50 ppm |  | NO-OH* | -291.806657 | -2.619753
NH4+ | -19.51903419 | -18.61134 | -19.70297457 | 0.9076934 | 0.6003114 | 0.002001038 | 0.07756047 | -0.1450351 | -20.15162 | -19.50319 |  |  | NO-2OH* | -302.364185 | -2.441146
Lone-pair N2H4 | -59.565557 | -57.42791 | -60.138878 | 2.709826 | 1.114148 | 0.003713634 | 0.2556409 | -0.2045177 | -58.46622 | -57.35208 |  |  | NO-3OH* | -313.364908 | -2.679346
H2O-Dimer | -28.665173 | -27.99368 | -29.203812 | 1.21013 | 0.832749 | 0.002775686 | 0.1710509 | 0.1867639 | -28.44276 | -27.61001
NH3-H2O | -34.124785 |  | -34.542768 |  |  | -0.272982
Transition State | E {DFT} | E + ZPE | E {DFT+Sol} | Zero Point Energy (ZPE) | {TS} | Entropy - S | E {vib} | E {PV} | Gibbs Free Energy | Enthalpy - H |  |  | Explicit N2H4 Solvation Energy |  |  | Reaction Intermediates | E {DFT}
NH3 | -19.51903419 | -18.61134 | -19.70297457 | 0.9076934 | 0.4594109 | 0.00153137 | 0.07756047 | -0.1450351 | -19.29631 | -18.8369 | 2.5 ppm |  | E[N2H4-2H2O] - 2E[H2O]- E[N2H4] | -0.48256568
H2O | -14.21848771 | -13.65279 | -14.53071066 | 0.5656955 | 0.4455665 | 0.001485222 | 0.07764833 | 0.1867639 | -14.12032 | -13.67475 | 55 moles/liter |  |  |  |  | N2H3* | -293.608234
HNO2 | -22.829397 | -22.29537 | -23.054772 | 0.5340222 | 0.6236035 | 0.002078678 | 0.07800508 | -0.09382958 | -23.13432 | -22.51072 | 50 ppm |  | Explicit NH3 Solvation Energy |  |  | NNH* | -286.418972
H2 | -6.762 | -6.497156 | - | 0.2648443 | 0.451765 | 0.001505883 | 0.07756038 | - | -6.845507 | -6.393742 | 1 atm (equilibrum with gas phase H2 |  | E[NH3-H2O] - E[NH3] - E[H2O] | -0.3090828 |  | HNNH* | -290.153532
H+ + NO2 | -22.829397 | -22.29537 | -23.054772 | 0.5340222 | 0.6520035 | 0.002173345 | 0.07800508 | -0.09382958 | -23.16272 | -22.51072 | 50 ppm |  |  |  |  | HNNH2* | -294.098287
NH4+ | -19.51903419 | -18.61134 | -19.70297457 | 0.9076934 | 0.4594109 | 0.00153137 | 0.07756047 | -0.1450351 | -19.9626 | -19.50319 | [5 empty] | NNH2 | -289.628953
N2H4 | -30.321909 | -28.87985 | -30.594891 | 1.442058 | 0.5545188 | 0.001848396 | 0.08650637 | -0.1850604 | -30.26262 | -29.73395 | [5 empty] | HNNH3 | -297.199272
[16 empty] | 2 NH2* | -299.242172
Table - S5 | [5 empty] | Table - S4
Reaction step - Elementary Reaction | DGrxn on Pd (eV) | DGrxn on Rh (eV) | DGact on Pd (eV) | DGact on Rh (eV) |  | DSrxn (eV) | DSact (eV) | DHrxn (eV) | DHact (eV) | Reaction step - Elementary Reaction |  |  |  | All reactions starting from 2N* + 2H* |  | Reaction Energies
R1 - HNO2 + 2* --> NO*+ OH* | -1.429765 | -2.318982 | 0.1539914 | 0.1539914 |  | -0.001964553 | -0.0005133048 | -2.908348 | 0 | R1 - HNO2 + 2* --> NO*+ OH* |  |  | 1 | N +NH --> NNH --> HNNH --> H2NNH --> H2NNH2 | -0.290888 | 1.337743 | 0.242604 | 0.032409 | 0.013135
R2 - H+ + NO2- + 2* --> NO2*+ H* | -0.3737826 | -0.8919213 | 0.4200453 | 0.4200453 |  | -0.001975405 | -0.001400151 | -1.484534 | 0 | R2 - H+ + NO2- + 2* --> NO2*+ H* |  |  | 2 | N +NH --> NNH --> NNH2 --> HNNH2 --> H2NNH2 | -0.290888 | 1.337743 | 0.767183 | -0.49217 | 0.013135
R3 - NO2* + * --> NO*+ O* | -1.047892 | -1.618265 | 0.5228854 | 0.2614585 |  | -8.705441e-05 | -1.479404e-05 | -1.64439 | 0.2570111 | R3 - NO2* + * --> NO*+ O* |  |  | 3 | N +NH2 --> NNH2 --> HNNH2 --> H2NNH2 | -0.050083 | 1.864121 | -0.49217 | 0.013135
R4 - H2 + 2* --> 2H* | -0.7305476 | -0.6145496 | 0.1132855 | 0.1132855 |  | -0.001835628 | -0.0003776182 | -1.165238 | 0 | R4 - H2 + 2* --> 2H* |  |  | 4 | 2*NH --> HNNH --> HNNH2 --> H2NNH2 | -0.581776 | 1.871235 | 0.032409 | 0.013135
R5 - NO* + * --> N* + O* | 0.4117975 | -0.8123619 | 2.230802 | 1.464759 |  | -0.0001335876 | -0.0001107051 | -0.8524382 | 1.431548 | R5 - NO* + * --> N* + O* |  |  | 5 | NH + NH2 --> HNNH2 --> H2NNH2 | -0.340971 | 1.662839 | 0.013135
R6 - O* + H* --> OH* + * | -0.008090348 | 0.1912039 | 1.237161 | 1.22571 |  | 9.790605e-05 | 8.137333e-05 | 0.2205757 | 1.250122 | R6 - O* + H* --> OH* + * |  |  | 6 | NH + NH3 --> HNNH3 --> HNNH2 --> H2NNH2 | -0.480061 | 2.678108 | -0.876179 | 0.013135
R7 - OH* + H* --> H2O* + * | -0.4362331 | -0.02101242 | 0.7540869 | 0.8003283 |  | 0.0002736761 | 8.264213e-05 | 0.06109041 | 0.8251209 | R7 - OH* + H* --> H2O* + * |  |  | 7 | NH +NH3 --> HNNH3 --> H2NNH3 --> H2NNH2 | -0.480061 | 2.678108 | 0.245508 | -1.108552
R8 - N* + H* --> NH* + * | -0.1741667 | -0.2567122 | 1.174687 | 0.8787373 |  | -4.538615e-07 | 4.400637e-05 | -0.2568483 | 0.8919393 | R8 - N* + H* --> NH* + * |  |  | 8 | 2*NH2 --> N2H4 | 1.435169
R9 - NH* + H* --> NH2* + * | 0.104763 | 0.3019278 | 1.035139 | 1.138737 |  | 7.03224e-05 | 8.583009e-05 | 0.3230245 | 1.164486 | R9 - NH* + H* --> NH2* + *
R10 - NH2* + H* --> NH3* + * | -0.5495606 | -0.2211109 | 1.092221 | 1.027322 |  | 0.0002258166 | 8.479598e-05 | -0.1533659 | 1.052761 | R10 - NH2* + H* --> NH3* + *
R11 - NH3* + H+ --> NH4+ + * | 0.3058244 | 0.06792001 | 0.1376422 | 0.2088205 |  | 0.001532931 | 0.001063262 | 0.5277993 | 0.5277993 | R11 - NH3* + H+ --> NH4+ + *
R12 - H2O* --> H2O+* | 0.1248811 | 0.2355811 | 0.2664747 | 0.3771747 |  | 0.001402051 | 0.0009300724 | 0.6561964 | 0.6561964 | R12 - H2O* --> H2O+*
R13 - NO* + H* --> NOH* + * | 0.8400176 | 0.4633746 | 1.924511 | 1.626979 |  | 0.0001268131 | -2.030179e-05 | 0.5014185 | 1.620888 | R13 - NO* + H* --> NOH* + *
R14 - NO* + H* --> HNO* + * | 1.006166 | 0.6228107 | 1.441071 | 1.482082 |  | -7.899117e-05 | 3.357142e-05 | 0.5991133 | 1.492154 | R14 - NO* + H* --> HNO* + *
R15 - NOH* + H* --> HNOH* + * | 0.3991758 | 0.4868169 | 1.318292 | 1.317 |  | -0.0001260199 | 6.285243e-05 | 0.4490109 | 1.335855 | R15 - NOH* + H* --> HNOH* + *
R16 - NOH* + * --> N* + OH* | -0.4363104 | -1.084533 | 0.9441427 | 0.7515722 |  | -0.0001624947 | -0.0001675778 | -1.133281 | 0.7012989 | R16 - NOH* + * --> N* + OH*
R17 - HNO* + H* --> HNOH* + * | 0.2330277 | 0.3273808 | 0.7924271 | 0.8439255 |  | 7.978439e-05 | -0.0002290549 | 0.3513162 | 0.7752091 | R17 - HNO* + H* --> HNOH* + *
R18 - HNO* + * --> NH* + O* | -0.7685347 | -1.691885 | 1.217387 | 0.7335927 |  | -5.505033e-05 | 4.997181e-05 | -1.7084 | 0.7485842 | R18 - HNO* + * --> NH* + O*
R19 - HNOH* + * --> NH* + OH* | -1.009653 | -1.828062 | 0.8436516 | 0 |  | -3.692867e-05 | 0 | -1.83914 | 0 | R19 - HNOH* + * --> NH* + OH*
R20 - 2NH2* --> N2H4* + * | - | 1.020034 | - | 1.510707 |  | 6.271997e-05 | 4.466797e-05 | 1.038849 | 1.524108 | R20 - 2NH2* --> N2H4* + *
R21 - N2H4* --> N2H4 + * | - | 0.8696997 | - | 1.044627 |  | 0.001931932 | 0.001348968 | 1.449317 | 1.449317 | R21 - N2H4* --> N2H4 + *
Note on E75: PRAKASH CHINTAKUNTA: HNO2 + 2* --> NO* + OH* ∆G-act = f(pH) ∆Gact = G(HNO2-reactant-state) - G(HNO2-Transition-state) + ∆G(Protonation) ∆Gact = G(HNO2-reactant-state) - G(HNO2-Transition-state) - ∆G(Deprotonation) ∆G(Protonation) = G(HNO2) - G(H+ + NO2-)
Note on Q75: [Threaded comment] Your version of Excel allows you to read this threaded comment; however, any edits to it will get removed if the file is opened in a newer version of Excel. Learn more: https://go.microsoft.com/fwlink/?linkid=870924 Comment: 2.01
Note on R75: [Threaded comment] Your version of Excel allows you to read this threaded comment; however, any edits to it will get removed if the file is opened in a newer version of Excel. Learn more: https://go.microsoft.com/fwlink/?linkid=870924 Comment: 0.995
Note on S75: [Threaded comment] Your version of Excel allows you to read this threaded comment; however, any edits to it will get removed if the file is opened in a newer version of Excel. Learn more: https://go.microsoft.com/fwlink/?linkid=870924 Comment: 0.94